## 试验配方
sample_id | LL | mLL | LD | HD | R1 | RL | POE | cost | theme | 来源 | AD
R1-01 | 24 | 20 | 0 | 0 | 36 | 19 | 0 | 7446 | 茂金属置换 | D-最优 | 1
R1-02 | 48 | 0 | 13 | 5 | 33 | 0 | 0 | 7937 | POE 补韧 | D-最优 | 1
R1-03 | 41 | 0 | 0 | 0 | 35 | 20 | 3 | 7409 | 再生线性料 | D-最优 | 1
R1-04 | 41 | 17 | 0 | 5 | 36 | 0 | 0 | 7891 | 温和版 | D-最优 | 1
R1-05 | 35 | 16 | 0 | 0 | 45 | 0 | 3 | 7869 | 二级料试探 | D-最优 | 1
R1-06 | 22 | 20 | 0 | 0 | 57 | 0 | 0 | 7501 | 去 HDPE | D-最优 | 1
R1-07 | 59 | 0 | 15 | 0 | 25 | 0 | 0 | 8121 | 去 HDPE | D-最优 | 1
R1-08 | 32 | 0 | 0 | 5 | 44 | 18 | 0 | 7111 | 再生线性料 | D-最优 | 1
R1-09 | 36 | 0 | 0 | 5 | 58 | 0 | 0 | 7281 | POE 补韧 | D-最优 | 1
R1-10 | 22 | 0 | 20 | 0 | 39 | 18 | 0 | 7451 | 再生线性料 | D-最优 | 1
R1-11 | 55 | 0 | 0 | 5 | 35 | 0 | 4 | 7965 | POE 补韧 | D-最优 | 1
R1-12 | 59 | 0 | 0 | 0 | 40 | 0 | 0 | 7641 | MDPE 替代 | D-最优 | 1
R1-13 | 20 | 11 | 0 | 0 | 48 | 17 | 3 | 7334 | 茂金属置换 | D-最优 | 1
R1-14 | 24 | 14 | 0 | 4 | 37 | 17 | 3 | 7584 | 茂金属置换 | D-最优 | 1
R1-15 | 22 | 0 | 20 | 0 | 57 | 0 | 0 | 7541 | 去 HDPE | D-最优 | 1
R1-16 | 21 | 18 | 17 | 0 | 43 | 0 | 0 | 7965 | 去 HDPE | D-最优 | 1
R1-17 | 24 | 0 | 12 | 5 | 54 | 0 | 4 | 7729 | POE 补韧 | D-最优 | 1
R1-18 | 36 | 0 | 0 | 0 | 59 | 0 | 4 | 7485 | POE 补韧 | D-最优 | 1
R1-19 | 35 | 0 | 0 | 0 | 53 | 11 | 0 | 7106 | 再生线性料 | D-最优 | 1
R1-20 | 40 | 19 | 9 | 0 | 31 | 0 | 0 | 8119 | 去 HDPE | D-最优 | 1
R1-21 | 34 | 11 | 6 | 3 | 29 | 16 | 0 | 7643 | 茂金属置换 | D-最优 | 1
R1-22 | 21 | 10 | 20 | 5 | 43 | 0 | 0 | 7921 | 温和版 | D-最优 | 1
R1-23 | 26 | 0 | 20 | 0 | 49 | 0 | 4 | 7925 | POE 补韧 | D-最优 | 1
R1-24 | 46 | 0 | 11 | 0 | 39 | 0 | 3 | 7961 | POE 补韧 | D-最优 | 1

## 覆盖度
变量 | min | max | n_nonzero | 值
LL | 20 | 59 | 24
mLL | 0 | 20 | 10
LD | 0 | 20 | 11
HD | 0 | 5 | 9
R1 | 25 | 59 | 24
RL | 0 | 20 | 8
POE | 0 | 4 | 9
constraint_violations |  |  |  | 0

## 执行要求
说明
同机台、同厚度、同线速、同吹胀比、同温度曲线；每个配方稳定 20～30 分钟后取样
整轮使用同一批再生料并留样；批号记入数据表 R1_batch / RL_batch
AD（PPA+抗氧母料）固定 1%；EVA / 二级料 / C8 茂金属放第二轮
先测现用膜 base（sample_id 以 S0 开头），五项各 ≥5 条，记录单次测量值
数据按 06_实验数据/数据表模板.csv 回灌，一行一次测量